## Data
NEXFIL Window film Performance data
■ Date of Issue : 2025.
| 코드 | 제품명 | 제품구조 | 태양방사율 (%) |  |  | 가시광선 (%) |  |  | 자외선차단율 (@300~400 nm) | 적외선차단율 (@1000 nm) | 태양열감소율 (%) | 눈부심감소율 (%) | 수정방사율 | 차폐계수 | 열관류율 (겨울철) W/㎡K | 태양열전도지수 | 총태양에너지 차단율 (%)
|  |  |  | 투과율 | 반사율 | 흡수율 | 투과율 | 반사율(실외) | 반사율(실내)
NO. | Code | Product Name | Structure of the film (Without adhessive) | Solar energy (%) |  |  | Visible light (%) |  |  | UV Rejected (@370 nm) | IR Rejected (@1000 nm) | Solar Heat Reduction (%) | Glare Reduction (%) | Emissivity | S.C | U-Value (Winter) W/㎡K | SHGC | TSER | Tensile strength (N/㎟) |  | Elongation (%) |  | Tearing strength (N/㎜) |  | 180° Peeling strength (N/25㎜)
|  |  |  | Transmittance | Reflectance | Absorptance | Transmittance | Reflectance(ext) | Reflectance(int) | [9 empty] | M.D | T.D | M.D | T.D | M.D | T.D
| (Without film : 3mm clear glass) |  |  | 83 | 8 | 9 | 90 | 8 | 8 | 26 | 16 |  |  | 0.84 | 1 | 6 | 0.88 | 12
| PAN2LM-BFC05-SP2598 H2YQWJ | BFC05-SP2598#H2YQWJ | 2Ply 2.5Mil | 11.81 | 25.41 | 62.78 | 26.3 | 6.34 | 6.64 | 99 | 98 | 65 | 70.77778 | 0.696 | 0.35 | 5.58 | 0.3041 | 69.59
| ※ Measuring Standardization : ISO9050, JIS A5759 & KS L 2514 | [9 empty] | .
- Product specifications may change without prior notice.
- All data values were generated from testing 3mm(1/8″) thick clear glass.
※ Test condition used Mechanical Properties of PET Film
- Analysis items : Tensile Strength, Elongation, Tear Strength, 180º Peel Adhesin
- Test condition
(1) Tensile strength test method : ASTM D882
(2) Tear strength test method : ASTM D624
(3) 180º Peel Adhesion test method : ASTM D3330
ISSUING AUTHORITY
NEXFIL CO.,LTD
www. nexfil.com / TEL:82-31-323-5071 , FAX:82-31-332-3265